## Sheet1
|  | Literature | [5 empty] | ANN+ MNR |  |  |  |  | Regression +MNR |  |  |  |  | Onodera and Aono
|  | Pre- Exponential factor D0(m2/s) | Activation Energy Q(KJ/mol) ANN |  | Diffusivity Ratio at 600 °C | Activation Energy Ratio |  | Pre- Exponential factor D0(m2/s) | Activation Energy Q(KJ/mol) ANN |  | Diffusivity Ratio at 650 °C | Activation Energy Ratio | Pre- Exponential factor D0(m2/s) | Activation Energy Q(KJ/mol) Linear (kJ/mol) |  | Diffusivity Ratio at 650 °C | Activation Energy Ratio | Pre- Exponential factor D0(m2/s) | Activation Energy Q(KJ/mol) Linear (kJ/mol) |  | Diffusivity Ratio at 650 °C | Activation Energy Ratio
Al (Aluminum) | 1.3e-05 |  | 159.5 | 1.227788e-14 | 12.27788 | 0.8547696 | 2,17E+03 |  | 160.18 | 1.87325614e-14 | 18.7325614 | 0.8584137 | 5.41785618e-05 | 179.24 | 3.90405383e-15 | 3.90405383 | 0.9605573 |  |  |  |  | 0
B (Boron) |  |  |  | 0 | 0 | 0 |  |  | — |  | 0 | #VALUE! |  | — |  | 0 | #VALUE! | 6.85754122e-06 | 136,19 | 1.34848125e-13 | 134.848125 | 0.7298499
C (Carbon) |  |  |  | 0 | 0 | 0 |  |  | — |  | 0 | #VALUE! |  | — |  | 0 | #VALUE! | 4.85097216e-06 | 128,98 | 2.44052787e-13 | 244.052787 | 0.6912111
Co (Cobalt) | 0.00019 |  | 203.775 | 5.607487e-16 | 0.5607487 | 1.092042 | 0.000188513352 |  | 205.21 | 4.60803355e-16 | 0.460803355 | 1.099732 | 0.000140113365 | 199.03 | 7.66211986e-16 | 0.766211986 | 1.066613 | 3.75984056e-05 | 171.631066 | 7.30146483e-15 | 7.30146483 | 0.9197806
Cr (Chromium) | 0.00011 |  | 192.97 | 1.326708e-15 | 1.326708 | 1.034137 | 0.000509783933 |  | 225.93 | 8.37754134e-17 | 0.0837754134 | 1.210772 | 0.000222260823 | 208.64 | 3.47495811e-16 | 0.347495811 | 1.118114 | 3.78969346e-05 | 171.795785 | 7.20317539e-15 | 7.20317539 | 0.9206634
Cu (Copper) | 2.9e-06 |  | 163.02 | 1.731449e-15 | 1.731449 | 0.8736334 | 7.04507186e-05 |  | 184.71 | 2.48916282e-15 | 2.48916282 | 0.9898714 | 9.03000351e-05 | 189.88 | 1.62671278e-15 | 1.62671278 | 1.017578 |  |  |  | 0 | 0
Fe (Iron) | 0.00019 |  | 206.6 | 3.880827e-16 | 0.3880827 | 1.107181 | 0.000231296841 |  | 209.47 | 3.24556814e-16 | 0.324556814 | 1.122562 | 0.00015057639 | 200.53 | 6.77249392e-16 | 0.677249392 | 1.074652 | 2.55483801e-05 | 163.58341 | 1.41573269e-14 | 14.1573269 | 0.8766528
Ga (Gallium) | 4.2e-05 |  | 162.9 | 2.547128e-14 | 25.47128 | 0.8729904 | 2.9065843e-05 |  | 166.27 | 1.13495822e-14 | 11.3495822 | 0.8910504 | 2.84855936e-05 | 165.85 | 1.174865e-14 | 11.74865 | 0.8887996 | 3.72988289e-05 | 171.464448 | 7.40225141e-15 | 7.40225141 | 0.9188877
Hf (Hafnium) |  |  |  | 0 | 0 | 0 | 0.000345366419 |  | 217.82 | 1.63273473e-16 | 0.163273473 | 1.16731 | 0.00117657623 | 243.35 | 1.99819664e-17 | 0.0199819664 | 1.304126 | 1.98909585e-05 | 158,37 | 2.1740768e-14 | 21.740768 | 0.8487138
La (Lanthanum) |  |  |  | 0 | 0 | 0 | 0.000107854592 |  | 193.58 | 1.19976658e-15 | 1.19976658 | 1.037406 | 0.000188603884 | 205.22 | 4.60424365e-16 | 0.460424365 | 1.099786 | 4.21679417e-05 | 174,02 | 5.99853093e-15 | 5.99853093 | 0.9325831
Mn (Manganese) | 1.8e-05 |  | 179.6 | 1.239241e-15 | 1.239241 | 0.9624866 | 0.000116298889 |  | 195.15 | 1.05437499e-15 | 1.05437499 | 1.04582 | 0.000110369069 | 194.06 | 1.15330629e-15 | 1.15330629 | 1.039979 |  |  |  | 0 | 0
Mo (Molybdenum) |  |  |  | 0 | 0 | 0 | 0.000488459171 |  | 225.04 | 9.01403904e-17 | 0.0901403904 | 1.206002 | 0.0017275572 | 251.35 | 1.03459378e-17 | 0.0103459378 | 1.346999 | 1.96441983e-05 | 158,11 | 2.22108717e-14 | 22.2108717 | 0.8473205
Nb (Niobium) |  |  |  | 0 | 0 | 0 | 0.000419698467 |  | 221.88 | 1.16906171e-16 | 0.116906171 | 1.189068 | 0.00144083283 | 247.57 | 1.41202591e-17 | 0.0141202591 | 1.326742 | 1.64389879e-05 | 154,4 | 3.01395703e-14 | 30.1395703 | 0.8274384
Ni (Nickel) | 0.0015 |  | 217.3 | 7.600377e-16 | 0.7600377 | 1.164523 | 0.000169535324 |  | 203 | 5.52696567e-16 | 0.552696567 | 1.087889 | 0.000133545118 | 198.03 | 8.31921764e-16 | 0.831921764 | 1.061254 | 4.08202758e-05 | 173.343481 |  | 0 | 0.9289576
P (Phosphorus) |  |  |  | 0 | 0 | 0 | 2.423012e-05 |  | 162.48 | 1.55027953e-14 | 15.5027953 | 0.8707395 | 2.01989227e-05 | 158.69 | 2.11758157e-14 | 21.1758157 | 0.8504287 | 7.33433244e-06 | 137,59 | 1.20176056e-13 | 120.176056 | 0.7373526
Sc (Scandium) |  |  |  | 0 | 0 | 0 | 0.00017051492 |  | 203.12 | 5.47266346e-16 | 0.547266346 | 1.088532 | 0.000360271135 | 218.7 | 1.51869342e-16 | 0.151869342 | 1.172026 | 4.04428319e-05 | 173,15 | 6.44366697e-15 | 6.44366697 | 0.9279207
Si (Silicon) |  |  |  | 0 | 0 | 0 | 0.000110422073 |  | 194.07 | 1.15235774e-15 | 1.15235774 | 1.040032 | 8.66058192e-05 | 189.01 | 1.74742708e-15 | 1.74742708 | 1.012915 | 1.32066305e-05 | 149,84 | 4.38613527e-14 | 43.8613527 | 0.8030011
Ti (Titanium) | 0.000133 |  | 198 | 8.329655e-16 | 0.8329655 | 1.061093 | 0.000306744504 |  | 215.35 | 2.00067933e-16 | 0.200067933 | 1.154073 | 0.000172077536 | 203.31 | 5.38777398e-16 | 0.538777398 | 1.08955 | 4.36092367e-05 | 174.72 | 5.66280258e-15 | 5.66280258 | 0.9363344
V (Vanadium) | 0.000272 |  | 209 | 4.063899e-16 | 0.4063899 | 1.120043 | 0.000452992844 |  | 223.47 | 1.02570176e-16 | 0.102570176 | 1.197588 | 0.000213577813 | 207.81 | 3.72056088e-16 | 0.372056088 | 1.113666 | 4.08134542e-05 | 173.34 | 6.34371572e-15 | 6.34371572 | 0.9289389
W (Tungsten) |  |  |  | 0 | 0 | 0 | 0.00108123812 |  | 241.59 | 2.30956008e-17 | 0.0230956008 | 1.294695 | 0.0032403184 | 264.45 | 3.5209546e-18 | 0.0035209546 | 1.417203 | 1.99387666e-05 | 158,42 | 2.16515108e-14 | 21.6515108 | 0.8489818
Y (Yttrium) |  |  |  | 0 | 0 | 0 | 0.000188061345 |  | 205.16 | 4.62702994e-16 | 0.462702994 | 1.099464 | 0.000516931613 | 226.22 | 8.18001032e-17 | 0.0818001032 | 1.212326 | 5.61920203e-05 | 180 | 3.66740019e-15 | 3.66740019 | 0.9646302
Zn (Zinc) |  |  |  | 0 | 0 | 0 | 3.33600628e-05 |  | 169.14 | 8.96240576e-15 | 8.96240576 | 0.9064309 | 4.44761943e-05 | 175.13 | 5.47495643e-15 | 5.47495643 | 0.9385316 | 3.94456171e-05 | 172.63 | 6.72534441e-15 | 6.72534441 | 0.925134
Zr (Zirconium) |  |  |  | 0 | 0 | 0 | 0.000230963926 |  | 209.44 | 3.25358935e-16 | 0.325358935 | 1.122401 | 0.000617128063 | 229.91 | 6.03805508e-17 | 0.0603805508 | 1.232101 | 3.26e-06 | 162,72 | 3.66740019e-15 | 3.66740019 | 0.8720257